## HD-28A-28 - HD-28A-28
HD-28A-28
| Cap | Base | Leads | Insulators
Materials | 4J42 | Kovar |  | BH-A/K
Plating | Ni: 1.3～11.43μm, Au≥0.6 μm | Ni: 1.3～11.43μm, Au≥1.3μm/1.0μm
Dimensions | Base L:37.97mm W:25.27mm , Cap H:6mm
Insulation resistance | ≥1× 1010 Ω (500V DC)
Hermeticity | ≤ 1 x 10-3 Pa * cm3 /s
Note | Unspecified tolerances are ±0.2mm