## MDFM7050-w20
MDFM7050-w20
| Frame | Base | Leads | Insulators
Materials | #10 CRS | W50Cu50 | Copper cored 4J50 | Elan #13
Plating | Ni: 4～14μm |  | Ni: 4～14μm; Au≥1.3μm
Dimensions | L:70-0.2mm W:50-0.2mm H:9.5-0.2mm
Insulation resistance | ≥1× 1010 Ω (500V DC)
Hermeticity | ≤ 1 x 10-3 Pa * cm3 /s
Note | Unspecified tolerances are ±0.2mm
Lid
[5 empty] | Materials | 4J42
[5 empty] | Finish | Ni: 3～8.9μm
[5 empty] | Dimensions | L: 69.9mm-0.2,W: 49.9mm-0.2,H:0.4mm±0.05