## MDFO0909-w6 - MDFO0909-w6
MDFO0909-w6
| Base | Frame | Tube | Leads
Materials | W80Cu20 | 4J29
Plating | Ni: ≥2.5μm, Au: ≥0.6μm
Dimensions | L:17mm,W:10mm,H:7.3±0.25mm
Insulation resistance | ≥1× 1010 Ω (500V DC)
Hermeticity | ≤ 1 x 10-3 Pa * cm3 /s
Note | Unspecified tolerances are ±0.2mm