## MDIP3021-p22b - MDIP3021-p22b
MDIP3021-p22b
| Housing | Leads | Lid | Insulators
Materials | Kovar |  | 4J42 | BH-A/K
Plating | Ni:2.5～8.9μm, | Ni: 2.5～8.9μm, Au≥1.0μm | Ni: 4～8.9μm
Dimensions | L:30mm, W:20.5mm, H:4.5mm
Insulation resistance | ≥1× 1010 Ω (500V DC)
Hermeticity | ≤ 1 x 10-3 Pa * cm3 /s
Note | Thermally-annealed after plating
Unspecified tolerances are ±0.2mm