## MQIP2727-p8pb - MDIP2727-p8pb
MDIP2727-p8pb
| Base | Leads | Cap | Insulators | Solder ring
Materials | Kovar |  | 4J42 | BH-G/K | HLAg72Cu28
Plating | Ni: 3～11.43μm, Au≥0.8μm | Ni: 3～11.43μm, Au≥1.3μm | Ni: 3～11.43μm
Dimensions | Base L:27.02mm±0.15 W:27.02mm±0.15 , Cap H:6.1mm-0.1
Insulation resistance | ≥1× 1010 Ω (500V DC)
Hermeticity | ≤ 1 x 10-3 Pa * cm3 /s
Salt spray | 24hrs
Note | Unspecified tolerances are ±0.2mm