## TO-46-016 - TO-46-016
TO-46-016
| Base | Leads | Insulator | Solder ring
Materials | 4J29 | 4J29 | BH-A/K | HLAgCu28
Plating | Ni:2.5～11.43μm， Au:≥0.7μm
Diameter | Φ9.14mm+0.06-0.1mm
Insulation resistance | ≥1× 109Ω (500V DC)
Hermeticity | ≤ 1 x 10-3 Pa * cm3 /s
Note | Unspecified tolerances are ±0.2mm